## DASHBOARD
EKKSC Compound | ASTM Class | Hardness Shore A | Temp | TR-10 (°C) | Tensile (Mpa) | Ultimate Elongation % | Modulus @ 100% elongation | Compression Set % (70 hrs. @ 200C) AS568-214 O-rings | Adhesion (Sticksion) 15% compression 80℃ 15 hours Speed: 100mm/min |  |  | Coefficient of Thermal Expansion Equipment: TMA/SS120 (SEIKO) | % Weight Loss: ULVAC RBH-3030 RF Power: 1500W Vacuum Pressure: 0.1 torr Time: 6 hrs |  | Dynamic Sealing Capable | Chemical Resistance | Vacuum Performance | Relative Cost
|  | ASTM D2240 | °C | ASTM 1329 | ASTM D1414 | ASTM D1414 | ASTM D1414 | ASTM D395 Method B And ASTM D1414 | Quartz (N) | SUS (N) | Silicon Wafer (N) | Heat Speed 5 °C/min Atmosphere: 100ml/min in N2 | O2 | CF4 |  |  |  | %
Superior® F815 | FKM + | 76 | 220 | -30 | 19.3 | 380 | 4.1 | 15 (70 hrs @ 150° C) 23 (70 hrs @ 175° C) | 8 N (72 hrs @90°C) 12 N (336 hrs @ 90°C) Al 5052 Dovetail Gland 21% Compression, 10 Pa Speed: 300mm/min |  |  | 1.9 x 10-4 25°C - 100°C 3.7 x 10-4 25°C - 220°C | 35.4 | 11.5 | YES | Dry Chem, Plasma | excellent | 35
Superior® 298 | FFKM | 67 | 300 | 0 | 16.9 | 214 | 3.4 | 16.3 (70 hrs @ 200° C) 13.1 (70 hrs @ 250° C) 10.3 (70 hrs @ 300° C) | TBD | TBD | TBD | - | 0.39 (1800W ICP, O2, 20 hr, 0.15 Torr, ) |  | YES | Dry Chem, Plasma | excellent | 80
Superior®508 | FFKM | 75 | 300 | -6 | 15.7 | 246 | 4.9 | 18 (70hrs @ 275° C) | 20 | 23 | 31 | 3.92 x 10-4 25°C - 100°C 3.23 x 10-4 25°C - 200°C | 3.1 | 6.8 | YES | Dry Chem, Plasma | excellent | 80
Superior® F801 | FKM + | 74 | 220 | - | 23.1 | 270 | 3.8 | 25 (70 hrs @ 175° C) | - | - | - | - | 1.2 |  | YES | Plasma | excellent | 50
Superior® F837 | FKM + | 71 | 200 | - | 17.5 | 340 | 3.6 | 40 (70 hrs @ 175° C) | - | - | - | - | 2.4 |  | YES | Plasma | excellent | 50
Superior®SF241 | FKM | 67 | 220 | - | 9.8 | 270 | 3.5 | 11 | - | - | - | 1.94 x 10-4 25°C - 100°C 2.07 x 10-4 25°C - 200°C | 3.8 | - | YES | Plasma,Acids | excellent | 25
Superior®SF242 | FKM | 74 | 220 | - | 11 | 220 | 6 | 13 | - | - | - | 1.67 x 10-4 25°C - 100°C 1.92 x 10-4 25°C - 200°C | 3 | - | YES | Plasma,Acids | excellent | 25
Superior®VO628 | FKM | 64 | 220 | -20 | 11.2 | 300 | 3.2 | 27 | - | - | - | 1.84 x 10-4 25°C - 100°C 2.04 x 10-4 25°C - 200°C | 3.9 | 3.8 | YES | Plasma,Acids | excellent | 25
Superior®VO793 | FKM | 74 | 220 | -16 | 11.7 | 220 | 5.2 | 28 | - | - | - | 1.48 x 10-4 25°C - 100°C 1.78 x 10-4 25°C - 200°C | 2.9 | 2.7 | YES | Plasma,Acids | excellent | 25
Superior® FP64 | FKM | 70 | 200 | -10 | 15.7 | 190 | - | 22 (22 hrs @ 175° C) | - | - | - | - | - | - | YES | Acids, Bases, Solvents | excellent | 20
Superior® 488 | FFKM | 75 | 300 | 0 | 17 | 190 | 5.7 | 18 | 21 | 32 | 43 | 3.25 x 10-4 25°C - 100°C 2.81 x 10-4 25°C - 200°C | - | - | YES | Universal | excellent | 90
Superior® 486 | FFKM | 75 | 230 | -7 | 18 | 190 | 8.5 | 25 | 18 | 17 | 26 | 2.21 x 10-4 25°C - 100°C 2.36 x 10-4 25°C - 200°C | 9.2 | 6.2 | YES | Dry Chem, Plasma | excellent | 50
Superior® 495 | FFKM | 80 | 230 | -6 | 18 | 160 | 10.9 | 23 | - | - | - | - |  |  | YES | Acids, WET | excellent | 38
Superior® 498 | FFKM | 75 | 320 | -10 | 18.6 | 160 | 10.7 | 23 | 4 | 6 | 15 | 3.29 x 10-4 25°C - 100°C 2.77 x 10-4 25°C - 200°C | 29 | 5.5 | YES | Plasma/Acids | excellent | 100
Superior® 485 | FFKM | 75 | 230 | -7 | 18.5 | 195 | 5.7 | 25 | - | - | - | 3.66 x 10-4 25°C - 100°C 2.59 x 10-4 25°C - 200°C | - | - | YES | Universal | excellent | 30
Superior®CV75 | FEPM | 78 | 200 | -7 | 16.5 | 171 | - | 42 | - | - | - | - | - | - | YES | Excellent chemcial resitance except strong bases or amines | excellent | 15
Superior®CV75WH | FEPM | 71 | 200 | -7 | 15.7 | 182 | - | 45 | - | - | - | - | - | - | YES | Excellent chemcial resitance except strong bases or amines | excellent | 20
Superior®V75 | FKM | 78 | 200 | 3 | 13.7 | 205 | - | 9.9 (22 hrs @ 200° C) 28.5 (336 hrs @ 200° C) | - | - | - | - | - | - | YES | Solvents and petroleum products. Avoid strong bases or amines | excellent | 1
Superior®V75WH | FKM | 77 | 200 | - | 14.9 | 170 | - | 10 (22 hrs @ 200° C) (Plied Discs) | - | - | - | - | - | - | YES | Solvents and petroleum products. Avoid strong bases or amines | excellent | 3
Superior® V90 | FKM | 89 | 200 | 3 | 13.7 | 121 | - | 11.7 (22 hrs @ 200° C) 44.2 (336 hrs @ 200° C) | - | - | - | - | - | - | YES | Solvents and petroleum products. Avoid strong bases or amines | excellent | 1
Superior® F70 | FVMQ | 70 | 180 | -83 | 6.7 | 243 | - | 9.5 (22 hrs @ 175° C) 3.5 (70 hrs @ 23° C) | - | - | - | - | - | - | YES | Oxygen plasma | excellent | 3
Superior® F60 | FVMQ | 64 | 180 | -78 | 6.8 | 383 | - | 9.4 (22 hrs @ 175° C) 2.1 (70 hrs @ 23° C) | - | - | - | - | - | - | YES | Oxygen plasma | excellent | 3
Superior® S70 | VMQ | 72 | 200 | Pass (ASTM D471) | 7.2 | 260 | - | 18 (70 hrs @ 150° C) | - | - | - | - | - | - | YES | Ozone and UV service | limited | 1
Superior® S315 | VMQ | 41 | 230 | -50 | 8.2 | 204 | - | 17 (22 hrs @ 225° C) | - | - | - | - | - | - | YES | Ozone and UV service | limited | 2
DISGRIN 9251 | PU | 90 | 150 | - | 41.37 | 400 | 1600 | 26 (22 hrs @ 70° C) 35 (70 hrs @ 100° C) | - | - | - | - | - | - | YES | High mechanical strength and ozone and oxygen resistance | limited | 8
Additional material optional are avaialble for FKM, FVMQ & VQM for specialized applications. These options can be provided with a request including your requirements for your application.
Note on N6: Robert Stubblefield: RF power： 1500 W （ ICP ） Time: 24 hrs Pressure： 20 mTorr Gas： O2 + CF4 Mixing ratio： O2 ：CF4 ＝ 100 ： 3 Plasma density： more than 1.0×1010 cm-3
Note on N7: Robert Stubblefield: RF power： 1500 W （ ICP ） Time: 24 hrs Pressure： 20 mTorr Gas： O2 + CF4 Mixing ratio： O2 ：CF4 ＝ 100 ： 3 Plasma density： more than 1.0×1010 cm-3

## PPB ELEMENT DATA
Balazs Labs | TM by ICP-MS for 30 Elements in Polymer Material
Parameter | RL | Units | EKKSC SUPERIOR® F815 | EKKSC SUPERIOR® 298 | EKKSC SUPERIOR® 508 | EKKSC SUPERIOR® 486 | EKKSC SUPERIOR® 488 | EKKSC SUPERIOR® 498 | EKKSC Superior® F801 | EKKSC Superior® F837 | EKKSC SUPERIOR® VO628 | EKKSC SUPERIOR® VO793 | EKKSC SUPERIOR® SF241 | EKKSC SUPERIOR® SF242 | Kalrez® 8002 | Kalrez® 4079 | Kalrez® 6375 | Kalrez® 8085 | Kalrez® 8575 | Chemrez® 513
Aluminum (Al) | 5 | ppb (ng/g) | 260 | 280 | 110 | 1400000 | 950000 | 970 | 3400 | 450 | 106000 | 114000 | 76000 | 89000 | 610 | 3800 | 18000 | 28000 | 430000 | 130000
Barium (Ba) | 5 | ppb (ng/g) | 10 | 19 | 16 | 190 | 190 | 230 | 31 | X | X | X | X | X | 11 | 170 | 320 | 1200 | 4.5E+07 | 6.6E+07
Beryllium (Be) | 50 | ppb (ng/g) | * | X | * | * | * | * | * | X | X | X | X | X | * | * | * | * | * | *
Bismuth (Bi) | 50 | ppb (ng/g) | * | X | * | * | * | * | * | X | X | X | X | X | * | * | * | * | * | *
Cadmium (Cd) | 5 | ppb (ng/g) | * | X | 10 | * | * | * | * | X | X | X | X | X | * | * | * | * | * | *
Calcium (Ca) | 50 | ppb (ng/g) | 60 | 650 | 770 | 650000 | 22000000 | 1200 | 1200 | 11000 | 23400000 | 21700000 | 23400000 | 20800000 | 470 | 110000 | 31000 | 55000 | 390000 | 1100000
Cesium (Cs) | 5 | ppb (ng/g) | * | X | * | * | * | * | * | X | X | X | X | X | * | * | * | * | * | *
Chromium (Cr) | 30 | ppb (ng/g) | 40 | 94 | 1300 | 800 | 2900 | 250 | 100 | X | X | X | X | X | 100 | * | 2100 | 820 | 590 | 1600
Cobalt (Co) | 5 | ppb (ng/g) | 0 | X | * | * | 2200 | 65 | * | X | X | X | X | X | * | * | * | 39 | * | *
Copper (Cu) | 30 | ppb (ng/g) | 320 | 22 | * | 210000 | 150000 | 690 | 7 | X | X | X | X | X | 140 | 510 | 1900 | 680 | 910 | *
Gallium (Ga) | 5 | ppb (ng/g) | * | X | * | 180 | 120 | * | * | X | X | X | X | X | * | * | * | * | * | *
Indium (In) | 5 | ppb (ng/g) | * | X | * | * | * | * | * | X | X | X | X | X | * | 270 | * | * | * | *
Iron (Fe) | 50 | ppb (ng/g) | 800 | 550 | 4300 | 7700 | 660000 | 3000 | 280 | 440 | X | X | X | X | 560 | 48000 | 5800 | 44000 | 30000 | 59000
Lead (Pb) | 5 | ppb (ng/g) | * | 2 | * | * | * | 6 | * | X | X | X | X | X | * | * | 200 | * | * | 180
Lithium (Li) | 5 | ppb (ng/g) | * | <1 | * | * | * | * | * | X | X | X | X | X | * | * | * | * | * | *
Magnesium (Mg) | 5 | ppb (ng/g) | 100 | 27000 | 58000 | 1400000 | 100000 | 66000 | 330 | X | 18300000 | 16400000 | 17600000 | 16500000 | 53000 | 140000 | 120000 | 60000 | 180000 | 11000
Manganese (Mn) | 5 | ppb (ng/g) | * | 5 | 44 | * | 74000 | 13 | 6 | X | X | X | X | X | * | * | * | 75 | 110 | 410
Molybdenum (Mo) | 30 | ppb (ng/g) | * | X | * | * | * | * | * | X | X | X | X | X | * | * | * | * | * | *
Nickel (Ni) | 5 | ppb (ng/g) | * | 27 | 32 | * | 830 | 120 | 7 | X | X | X | X | X | 34 | * | 280 | 200 | 540 | 330
Potassium (K) | 50 | ppb (ng/g) | 70 | 8400 | 13000 | 16000 | 12000 | 8400 | 510 | 2200 | 26000 | 16000 | * | * | 47000 | 22000 | 1400 | 10000 | 66000 | 92000
Rubidium (Rb) | 5 | ppb (ng/g) | * | X | * | * | * | * | 1 | X | X | X | X | X | * | * | * | * | * | *
Silver (Ag) | 50 | ppb (ng/g) | * | X | * | * | * | * | * | X | X | X | X | X | * | * | * | * | * | *
Sodium (Na) | 30 | ppb (ng/g) | 130 | 670 | 4700 | 1200000 | 70000 | 34000 | 8000 | 14000 | 834000 | 574000 | 452000 | 285000 | 780 | 17000 | 19000 | 10000 | 160000 | 780000
Strontium (Sr) | 5 | ppb (ng/g) | * | 4 | * | 310 | 5200 | 10 | 9 | X | X | X | X | X | * | * | * | 54 | 320000 | 1300000
Thorium (Th) | 100 | ppb (ng/g) | * | X | * | * | * | * | * | X | X | X | X | X | * | * | * | * | * | *
Tin (Sn) | 50 | ppb (ng/g) | * | X | 210 | * | * | 900 | * | X | X | X | X | X | * | 110000 | 2400 | * | 3200 | *
Titanium (Ti) | 50 | ppb (ng/g) | * | 130 | 140 | 4700000 | 3300000 | 10000 | * | X | X | X | X | X | 960 | * | 6800 | 310000 | 1500000 | 18000
Vanadium (V) | 5 | ppb (ng/g) | * | X | * | * | * | * | * | X | X | X | X | X | * | * | * | * | * | 110
Zinc (Zn) | 50 | ppb (ng/g) | * | 110 | * | * | * | 320 | 20 | X | X | X | X | X | * | * | * | 900 | 19000 | 30000
Zirconium (Zr) | 50 | ppb (ng/g) | * | X | * | 8600 | * | * | * | X | X | X | X | X | * | * | * | 460 | * | 4700
* = Undetectable amount per test method
X = Element not tested

## EDX
EDX of EKKSC Materials for Semiconductor
Figure 1
SEM/EDS Scan of CD486
Figure 2
Figure 3
SEM/EDS Scan of CD488
Figure 4
SEM/EDS Scan of CD489
Figure 5
SEM/EDS Scan of SZ495
Figure 6
SEM/EDS Scan of SZ498
Figure 7
SEM/EDS Scan of CD499
Figure 8
SEM/EDS Scan of Superior F815
Figure 9
SEM/EDS Scan of Superior F850
Figure 10
SEM/EDS Scan of V75
Figure 11
SEM/EDS Scan of V75WH
Figure 12
SEM/EDS Scan of CV75WH
Figure 13
SEM/EDS Scan of F70
Figure 14
SEM/EDS Scan of FAX4020
Figure 15
SEM/EDS Scan of MZ7730F
SEM/EDS Scan: EKKSC Superior® F815 (FKM)
SEM/EDS Scan: EKKSC Superior® 508 (FFKM)
SEM/EDS Scan: EKKSC Superior® 486 (FFKM)
SEM/EDS Scan: EKKSC Superior® 487 (FFKM)
SEM/EDS Scan: EKKSC S Superior® 488 (FFKM)
SEM/EDS Scan: EKKSC Superior® 495 (FKM)
SEM/EDS Scan: EKKSC Superior® 498 (FKM)
SEM/EDS Scan: EKKSC SUPERIOR® V75WH (FKM)
SEM/EDS Scan: EKKSC SUPERIOR® V75 (FKM)
SEM/EDS Scan: EKKSC SUPERIOR® F70 (FVMQ -BLue)
SEM/EDS Scan: EKKSC SUPERIOR® CV75WH (FEPM)
SEM/EDS Scan: EKKSC Superior® 298 (FFKM)

## COMPARABLE MATERIAL
NOTE: GENERAL MATERIAL COMPARISONS ONLY.
EKKSC Grades | DuPont Kalrez® Grade(s) | Greene Tweed Chemraz® | Perlast | Valqua | Applications | Comments
Superior® F815 | 9100, 8475, 8575, 8085 | 513, XRZ, E38, 629, 639 | G67P, G74P, KX13 | Armor Crystal, Ultic Armor | General Semicon applications, Plasma Etch | Temp is 220C, and is unfilled highly Fluorinated FKM
Superior® F801 | 9100, 8475, 8575, 8085 | 513, XRZ, E38, 629, 639 | G67P, G74P, KX13 | Armor Crystal, Ultic Armor, Hyrec Armor | General Semicon applications, Plasma Etch | 220C material, minimal contamination, High fluorination, very good in Etch process
Superior® F837 | 2037, 8475, 8575, 8085 | 513, E38, 629, 639 | G67P, G74P, KX13 | Armor Crystal, Ultic Armor, Hyrec Armor | General Semicon applications, Plasma Etch | 220C material, minimal contamination, High fluorination, very good in Etch process
Superior® 298 | 9100, 9500, 8475, 8575, 8085 | E38, XRZ, 640, 644 | G70H, G67P, G100TX, G74P | Arcury OZT, Fluoritz HR, Ultic Armor, Hyrec Armor | Semicon, Deposition, plasma etch, plasma clean, high temp. | Simriz®298 has superior compression set, low out-gassing and low particle generation in plasma
Superior® 486 | 8085 and 2037 | 513, 543, 570, 571, 629, 639, 661 | G67, KX13 | Armor Crystal, Ultic Armor, Hyrec Armor | General Semicon applications, Ash, Plasma etch, CVD, Deposition | Temp. to 230C, older chip manufacturing, particle and metal ions not critical
Superior® 485 | 1050LF | 505, 550 |  |  | Wet processes, broad chemical resistance, not for strong acids | Temp. to 230C, Dry chem, General all purpose Black
Superior® 498 | 4079, 7075, 6375 | 615, 551, 653 | G75TX, G70H, KX13 | Arcury OZT, Arcury SO, Arcury AD, Fluoritz HR | Semicon wet processes, etch, cleaning, high temp., broad chemical resistance | Simriz®498 has proven advantages in high temp. resistance, hot water/steam resistance, and strong acid resistance
Superior® 488 | 8475, 8575, 8085 | E38, XRZ, 640, 644 | G70H, G67P, G100TX, G74P | Armor Crystal, Ultic Armor, Hyrec Armor | Semicon, Deposition, plasma etch, plasma clean, high temp. | Very good in CVD and Etch. Very good weight loss.
Superior® 508 | 9100, 9500, 8475, 8575, 8085 | E38, XRZ, 640, 644 | G70H, G67P, G100TX, G74P | Arcury OZT, Fluoritz HR, Ultic Armor, Hyrec Armor | Semicon, Deposition, plasma etch, plasma clean, high temp. | Simriz®508 has superior low particle generation in plasma and superior low out- gassing properties
Superior® 495 | 6375 | 505, 550, 605 |  | Arcury OZT, Arcury AD, Arcury SO, Fluoritz SB | Semicon wet processes, etch, cleaning, broad chemical resistance | Simriz®495 has the best hot water/steam and acid resistance
Note – green shading on Simriz® grade indicates superiority to Competitive materials, yellow shading indicates parity to Competitive materials
Note on H4: Patrick Giorda: When temp is below 230C
Note on H5: Patrick Giorda: When Temp is below 230C
Note on H6: Patrick Giorda: when temp is below 230C

## Gland Design-Static Dovetail
Trapezoidal (Dovetail) Vacuum - Static Glands
General Guidelines for Gland Dimension
O-ring Size | CSD/Width (in) | L - Depth (in) | G - Width (in)* | Radius (in)
AS568-000 | 0.070 +/- 0.003 | - | - | -
AS568-100 | 0.103 +/- 0.003 | 0.080 +/- 0.003 | 0.090 +/- 0.003 | 0.005 - 0.015
AS568-200 | 0.139 +/- 0.004 | 0.110 +/- 0.004 | 0.125 +/- 0.004 | 0.010 - 0.031
AS568-300 | 0.210 +/- 0.005 | 0.170 +/- 0.005 | 0.180 +/- 0.005 | 0.015 - 0.031
AS568-400 | 0.275 +/- 0.006 | 0.225 +/- 0.005 | 0.240 +/- 0.005 | 0.015 - 0.063
O-ring Size | CSD/Width (mm) | L - Depth (mm) | G - Width (mm)* | Radius (mm)
AS568-000 | 1.78 +/- 0.08 mm | - | - | -
AS568-100 | 2.62 +/- 0.08 mm | 2.29 +/-0.08 mm | 2.03 +/-0.10 mm | 0.13 - 0.38
AS568-200 | 3.53 +/- 0.10 mm | 318 +/-0.10 mm | 2.79 +/-0.10 mm | 0.25 - 0.79
AS568-300 | 5.33 +/- 0.13 mm | 4.57 +/-0.13 mm | 4.32 +/-0.13 mm | 0.38 - 0.79
AS568-400 | 6.99 +/- 0.15 mm | 6.10 +/-0.13 mm | 5.72 +/-0.13 mm | 0.38 - 1.60
* Gland Width before cutting Radius
Gland Design Parameters
1) ID Interference (Stretch) |  | Max
Standard FKM, FVMQ, VMQ |  | 10%
FFKM, Special FKM |  | 3.5%
2) Compression Squeeze |  | Min >=0.1mm
3) Compression Ratio
Standard FKM, FVMQ, VMQ |  | Max<=30%, Min>=10%
FFKM, Special FKM |  | Max<=25%, Min>=10%
4) Fill Ratio |  | Max = MAX 90%
Min = MIN 50%
Surface Finish 16µ in RMS for Vacuum

## Gland Design-Static Axial
Axial Vacuum - Static Glands
General Guidelines for Gland Dimension
O-ring Size | CSD/Width (in) | L - Depth (in) | G - Width (in) | Radius (in)
AS568-000 | 0.070 +/- 0.003 | 0.048 +/- 0.002 | 0.095 +/- 0.005 | 0.005 - 0.015
AS568-100 | 0.103 +/- 0.003 | 0.076 +/- 0.004 | 0.145 +/- 0.005 | 0.005 - 0.015
AS568-200 | 0.139 +/- 0.004 | 0.105 +/- 0.005 | 0.185 +/- 0.005 | 0.010 - 0.026
AS568-300 | 0.210 +/- 0.005 | 0.170 +/- 0.005 | 0.285 +/- 0.005 | 0.020 - 0.036
AS568-400 | 0.275 +/- 0.006 | 0.225 +/- 0.005 | 0.375 +/- 0.005 | 0.020 - 0.036
O-ring Size | CSD/Width (mm) | L - Depth (mm) | G - Width (mm) | Radius (mm)
AS568-000 | 1.78 +/- 0.08 mm | 1.22 +/- 0.05 mm | 2.41 +/-0.13 mm | 0.12 - 0.38
AS568-100 | 2.62 +/- 0.08 mm | 1.93 +/- 0.10 mm | 3.68 +/-0.13 mm | 0.12 - 0.38
AS568-200 | 3.53 +/- 0.10 mm | 2.67 +/- 0.13 mm | 4.70 +/-0.13 mm | 0.26 - 0.66
AS568-300 | 5.33 +/- 0.13 mm | 4.32 +/- 0.13 mm | 7.24 +/-0.13 mm | 0.51 - 0.91
AS568-400 | 6.99 +/- 0.15 mm | 5.72 +/- 0.13 mm | 9.53 +/-0.13 mm | 0.51 - 0.91
Gland Design Parameters
1) ID Interference (Stretch) |  | Max
Standard FKM, FVMQ, VMQ |  | 10%
FFKM, Special FKM |  | 3.5%
2) Compression Squeeze |  | Min >=0.1mm
3) Compression Ratio
Standard FKM, FVMQ, VMQ |  | Max<=35%, Min>=10%
FFKM, Special FKM |  | Max<=25%, Min>=10%
4) Fill Ratio |  | Max = MAX 90%
Min = MIN 50%
Surface Finish 16µ in RMS for Vacuum

## Gland Design-Static Radial
Radial - Static Glands
General Guidelines for Gland Dimension
O-ring Size | CSD/Width (in) | L - Depth (in) | G - Width (in) | Radius (in)
AS568-000 | 0.070 +/- 0.003 | 0.052 +/- 0.003 | 0.095 +/- 0.005 | 0.005 - 0.015
AS568-100 | 0.103 +/- 0.003 | 0.083 +/- 0.003 | 0.145 +/- 0.005 | 0.005 - 0.015
AS568-200 | 0.139 +/- 0.004 | 0.115 +/- 0.003 | 0.185 +/- 0.005 | 0.010 - 0.026
AS568-300 | 0.210 +/- 0.005 | 0.180 +/- 0.004 | 0.285 +/- 0.005 | 0.020 - 0.036
AS568-400 | 0.275 +/- 0.006 | 0.230 +/- 0.005 | 0.375 +/- 0.005 | 0.020 - 0.036
O-ring Size | CSD/Width (mm) | L - Depth (mm) | G - Width (mm) | Radius (mm)
AS568-000 | 1.78 +/- 0.08 mm | 1.32 +/- 0.08 mm | 2.41 +/-0.13 mm | 0.12 - 0.38
AS568-100 | 2.62 +/- 0.08 mm | 2.11 +/- 0.08 mm | 3.68 +/-0.13 mm | 0.12 - 0.38
AS568-200 | 3.53 +/- 0.10 mm | 2.92 +/- 0.08 mm | 4.70 +/-0.13 mm | 0.26 - 0.66
AS568-300 | 5.33 +/- 0.13 mm | 4.57 +/- 0.10 mm | 7.24 +/-0.13 mm | 0.51 - 0.91
AS568-400 | 6.99 +/- 0.15 mm | 5.84 +/- 0.13 mm | 9.53 +/-0.13 mm | 0.51 - 0.91
Gland Design Parameters
1) ID Interference (Stretch) |  | Max
Standard FKM, FVMQ, VMQ |  | 10%
FFKM, Special FKM |  | 3.5%
2) Compression Squeeze |  | Min >=0.1mm
3) Compression Ratio
Standard FKM, FVMQ, VMQ |  | Max<=30%, Min>=5%
FFKM, Special FKM |  | Max<=25%, Min>=5%
4) Fill Ratio |  | Max = MAX 90%
Min = MIN 50%
Surface Finish 32µ in RMS

## Gland Design-Dynamic Reciprocal
Radial Dynamic - Reciprocationg Glands
General Guidelines for Gland Dimension
O-ring Size | CSD/Width (in) | L - Depth (in) | G - Width (in) | Radius (in) | Clearance (in)
AS568-000 | 0.070 +/- 0.003 | 0.056 +/- 0.001 | 0.095 +/- 0.005 | 0.005 - 0.015 | 0.004 +/- 0.002
AS568-100 | 0.103 +/- 0.003 | 0.089 +/- 0.001 | 0.145 +/- 0.005 | 0.005 - 0.021 | 0.004 +/- 0.002
AS568-200 | 0.139 +/- 0.004 | 0.121 +/- 0.002 | 0.185 +/- 0.005 | 0.005 - 0.031 | 0.005 +/- 0.002
AS568-300 | 0.210 +/- 0.005 | 0.186 +/- 0.002 | 0.285 +/- 0.005 | 0.005 - 0.051 | 0.005 +/- 0.002
AS568-400 | 0.275 +/- 0.006 | 0.237 +/- 0.003 | 0.375 +/- 0.005 | 0.005 - 0.061 | 0.006 +/- 0.002
O-ring Size | CSD/Width (mm) | L - Depth (mm) | G - Width (mm) | Radius (mm) | Clearance (mm)
AS568-000 | 1.78 +/- 0.08 mm | 1.42 +/- 0.03 mm | 2.41 +/-0.13 mm | 0.12 - 0.38 | 0.10 +/- 0.05
AS568-100 | 2.62 +/- 0.08 mm | 2.26 +/- 0.03 mm | 3.68 +/-0.13 mm | 0.13 - 0.53 | 0.10 +/- 0.05
AS568-200 | 3.53 +/- 0.10 mm | 3.07 +/- 0.05 mm | 4.70 +/-0.13 mm | 0.13 - 0.79 | 0.13 +/- 0.05
AS568-300 | 5.33 +/- 0.13 mm | 4.72 +/- 0.05 mm | 7.24 +/-0.13 mm | 0.13 - 1.29 | 0.13 +/- 0.05
AS568-400 | 6.99 +/- 0.15 mm | 6.02 +/- 0.08 mm | 9.53 +/-0.13 mm | 0.13 - 1.55 | 0.15 +/- 0.05
Gland Design Parameters
1) ID Interference (Stretch) |  | Max
Standard FKM, FVMQ, VMQ |  | 10%
FFKM, Special FKM |  | 3.5%
2) Compression Squeeze |  | Min >=0.1mm
3) Compression Ratio
Standard FKM, FVMQ, VMQ |  | Max<=30%, Min>=5%
FFKM, Special FKM |  | Max<=25%, Min>=5%
4) Fill Ratio |  | Max = MAX 90%
Min = MIN 50%
Surface Finish 32µ in RMS

## Gland Design-Dynamic Rotary
Radial Dynamic - Rotary Glands
General Guidelines for Gland Dimension
O-ring Size | CSD/Width (in) | L - Depth (in) | G - Width (in) | Radius (in) | Clearance (in)
AS568-000 | 0.070 +/- 0.003 | 0.066 +/- 0.001 | 0.095 +/- 0.005 | 0.005 - 0.015 | 0.014 +/- 0.002
AS568-100 | 0.103 +/- 0.003 | 0.098 +/- 0.001 | 0.145 +/- 0.005 | 0.005 - 0.015 | 0.014 +/- 0.002
AS568-200 | 0.139 +/- 0.004 | 0.134 +/- 0.002 | 0.185 +/- 0.005 | 0.010 - 0.026 | 0.018 +/- 0.002
AS568-300 | - | - | - | - | -
AS568-400 | - | - | - | - | -
O-ring Size | CSD/Width (mm) | L - Depth (mm) | G - Width (mm) | Radius (mm) | Clearance (mm)
AS568-000 | 1.78 +/- 0.08 mm | 1.68 +/- 0.03 mm | 1.96 +/-0.05 mm | 0.12 - 0.38 | 0.36 +/- 0.05
AS568-100 | 2.62 +/- 0.08 mm | 2.49 +/- 0.03 mm | 2.79 +/-0.05 mm | 0.12 - 0.38 | 0.36 +/- 0.05
AS568-200 | 3.53 +/- 0.10 mm | 3.40 +/- 0.05 mm | 3.71 +/-0.05 mm | 0.26 - 0.66 | 0.46 +/- 0.05
AS568-300 | - | - | - | -
AS568-400 | - | - | - | -
Gland Design Parameters
1) ID Interference (Stretch) |  | Max
Standard FKM, FVMQ, VMQ |  | 10%
FFKM, Special FKM |  | 3.5%
2) Compression Squeeze |  | Min >=0.1mm
3) Compression Ratio
Standard FKM, FVMQ, VMQ |  | Max<=30%, Min>=5%
FFKM, Special FKM |  | Max<=25%, Min>=5%
4) Fill Ratio |  | Max = MAX 90%
Min = MIN 50%
Surface Finish 32µ in RMS